## Hoja1
ACERO | DESIGNACIÓN |  |  | PROPIEDADES MECANICAS |  |  |  | DISPONIBILIDAD
| ASTM | NMX | ASTM | Fy |  | Fu |  | PLACA | L | C | WT | S | W | IS | IC | PIPE | HSS | OS | CF | ZF
CARBÓN | A-36 | B-255 | A-36 | 2530 | 250 | 4080 | 400 | SI | SI | SI | VERIFICAR | SI | VERIFICAR | VERIFICAR | VERIFICAR | - | - | - | - | -
| A-53-Gr. B | B-177-Gr. B | A-53-Gr. B | 2460 | 240 | 4220 | 415 | - | - | - | - | - | - | - | - | SI | - | - | - | -
| A-500-Gr. B | B-199-Gr. B | A-500-Gr. B | 2955 | 290 | 4080 | 400 | - | - | - | - | - | - | - | - | SI
| A-500-Gr. B' | B-199-Gr. B' | A-500-Gr. B' | 3235 | 315 | 4080 | 400 | - | - | - | - | - | - | - | - | - | SI | - | - | -
| A-500-Gr. C | B-199-Gr. C | A-500-Gr. C | 3235 | 315 | 4360 | 425 | - | - | - | - | - | - | - | - | VERIFICAR | - | - | - | -
| A-500-Gr. C' | B-199-Gr. C' | A-500-Gr. C' | 3515 | 345 | 4360 | 425 | - | - | - | - | - | - | - | - | - | VERIFICAR | - | - | -
| A-501-Gr. A | B-200-Gr. A | A-501-Gr. A | 2530 | 250 | 4080 | 400 | - | - | - | - | - | - | - | - | VERIFICAR | VERIFICAR | - | - | -
| A-501-Gr. B | B-200-Gr. B | A-501-Gr. B | 3515 | 345 | 4920 | 485 | - | - | - | - | - | - | - | - | VERIFICAR | VERIFICAR | - | - | -
| A-529-Gr. 50 | B-099-Gr. 50 | A-529-Gr. 50 | 3515 | 345 | 4570 | 450 | VERIFICAR | SI | SI | VERIFICAR | VERIFICAR | VERIFICAR | VERIFICAR | VERIFICAR | - | - | VERIFICAR | - | -
| A-529-Gr. 55 | B-099-Gr. 55 | A-529-Gr. 55 | 3865 | 380 | 4920 | 485 | VERIFICAR | VERIFICAR | VERIFICAR | VERIFICAR | VERIFICAR | VERIFICAR | VERIFICAR | VERIFICAR | - | - | VERIFICAR | - | -
ALTA RESISTENCIA Y BAJA ALEACIÓN | A-572-Gr. 42 | B-284-Gr. 42 | A-572-Gr. 42 | 2955 | 290 | 4220 | 415 | VERIFICAR | VERIFICAR | VERIFICAR | VERIFICAR | VERIFICAR | VERIFICAR | VERIFICAR | VERIFICAR | - | - | VERIFICAR | - | -
| A-572-Gr. 50 | B-284-Gr. 50 | A-572-Gr. 50 | 3515 | 345 | 4570 | 450 | SI | SI | SI | SI | SI | SI | SI | SI | - | - | SI | - | -
| A-572-Gr. 55 | B-284-Gr. 55 | A-572-Gr. 55 | 3865 | 380 | 4920 | 485 | VERIFICAR | VERIFICAR | VERIFICAR | VERIFICAR | VERIFICAR | VERIFICAR | VERIFICAR | VERIFICAR | - | - | VERIFICAR | - | -
| A-572-Gr. 60 | B-284-Gr. 60 | A-572-Gr. 60 | 4220 | 415 | 5275 | 515 | VERIFICAR | VERIFICAR | VERIFICAR | VERIFICAR | VERIFICAR | VERIFICAR | VERIFICAR | VERIFICAR | - | - | VERIFICAR | - | -
| A-572-Gr. 65 | B-284-Gr. 65 | A-572-Gr. 65 | 4570 | 450 | 5265 | 550 | VERIFICAR | VERIFICAR | VERIFICAR | VERIFICAR | VERIFICAR | VERIFICAR | VERIFICAR | VERIFICAR | - | - | VERIFICAR | - | -
| A-913-Gr. 50 | - | A-913-Gr. 50 | 3515 | 345 | 4220 | 415 | - | VERIFICAR | VERIFICAR | VERIFICAR | VERIFICAR | VERIFICAR | VERIFICAR | VERIFICAR | - | - | - | - | -
| A-913-Gr. 60 | - | A-913-Gr. 60 | 4220 | 415 | 5275 | 515 | - | VERIFICAR | VERIFICAR | VERIFICAR | VERIFICAR | VERIFICAR | VERIFICAR | VERIFICAR | - | - | - | - | -
| A-913-Gr. 65 | - | A-913-Gr. 65 | 4570 | 450 | 5625 | 550 | - | VERIFICAR | VERIFICAR | VERIFICAR | VERIFICAR | VERIFICAR | VERIFICAR | VERIFICAR | - | - | - | - | -
| A-913-Gr. 70 | - | A-913-Gr. 70 | 4920 | 485 | 6330 | 620 | - | VERIFICAR | VERIFICAR | VERIFICAR | VERIFICAR | VERIFICAR | VERIFICAR | VERIFICAR | - | - | - | - | -
| A-992 | - | A-992 | 3515 | 345 | 4570 | 450 | - | VERIFICAR | VERIFICAR | VERIFICAR | VERIFICAR | SI | SI | SI | - | - | - | - | -
| A-1008-Gr. 50 | - | A-1008-Gr. 50 | 3515 | 345 | 4220 | 415 | - | - | - | - | - | - | - | - | - | - | - | SI | SI
| A-1008-Gr. 60 | - | A-1008-Gr. 60 | 4220 | 415 | 4920 | 485 | - | - | - | - | - | - | - | - | - | - | - | VERIFICAR | VERIFICAR
| A-1011-Gr. 60 | B-248-Gr. 60 | A-1011-Gr. 60 | 4220 | 415 | 4920 | 485 | - | - | - | - | - | - | - | - | - | - | - | VERIFICAR | VERIFICAR
| A-1011-Gr. 70 | B-248-Gr. 70 | A-1011-Gr. 70 | 4920 | 485 | 5625 | 550 | - | - | - | - | - | - | - | - | - | - | - | VERIFICAR | VERIFICAR
| A-1018-Gr. 70 | B-248-Gr. 70 | A-1018-Gr. 70 | 4920 | 485 | 5625 | 550 | - | - | - | - | - | - | - | - | - | - | - | VERIFICAR | VERIFICAR
| A-1018-Gr. 80 | B-248-Gr. 80 | A-1018-Gr. 80 | 5625 | 550 | 6330 | 620 | - | - | - | - | - | - | - | - | - | - | - | VERIFICAR | VERIFICAR
| A-618-Gr. I | - | A-618-Gr. I | 3515 | 345 | 4920 | 485 | - | - | - | - | - | - | - | - | VERIFICAR | VERIFICAR | - | - | -
| A-618-Gr. II | - | A-618-Gr. II | 3515 | 345 | 4920 | 485 | - | - | - | - | - | - | - | - | VERIFICAR | VERIFICAR | - | - | -
RESISTENTE A CORROSIÓN | A-618-Gr. III | - | A-618-Gr. III | 3515 | 345 | 4570 | 450 | - | - | - | - | - | - | - | - | VERIFICAR | VERIFICAR | - | - | -
| A-242 | B-282 | A-242 | 2955 | 290 | 4430 | 435 | VERIFICAR | - | - | - | - | - | VERIFICAR | VERIFICAR | - | - | - | - | -
| A-242' | B-282' | A-242' | 3235 | 315 | 4710 | 460 | VERIFICAR | - | - | - | - | - | VERIFICAR | VERIFICAR | - | - | - | - | -
| A-242'' | B-282'' | A-242'' | 3515 | 345 | 4920 | 485 | VERIFICAR | VERIFICAR | VERIFICAR | VERIFICAR | VERIFICAR | VERIFICAR | VERIFICAR | VERIFICAR | - | - | - | - | -
| A-588 | - | A-588 | 3515 | 345 | 4920 | 485 | VERIFICAR | VERIFICAR | VERIFICAR | VERIFICAR | VERIFICAR | VERIFICAR | VERIFICAR | VERIFICAR | - | - | - | - | -
| A-606 | B-278 | A-606 | 3515 | 345 | 4920 | 485 | - | - | - | - | - | - | - | - | - | - | - | VERIFICAR | VERIFICAR
| A-847 | - | A-847 | 3515 | 345 | 4920 | 485 | - | - | - | - | - | - | - | - | VERIFICAR | VERIFICAR | - | - | -
TEMPLADO REVENIDO | A-514 | - | A-514 | 6330 | 620 | 7030 | 690 | VERIFICAR | - | - | - | - | - | - | - | - | - | - | - | -
| A-514' | - | A-514' | 7030 | 690 | 7735 | 760 | VERIFICAR | - | - | - | - | - | - | - | - | - | - | - | -
| A-678 | - | A-678 | 3515 | 345 | 4920 | 485 | VERIFICAR | - | - | - | - | - | - | - | - | - | - | - | -
| A-852 | - | A-852 | 4920 | 485 | 6330 | 620 | VERIFICAR | - | - | - | - | - | - | - | - | - | - | - | -
NMX
ASTM